## Tabelle1
NM | Relative density | Primary particle size | Surface area | Zeta potential | Hydrodynamic diameter | Dissolution rate | Isoelectric point | Band gap | Redox potential | ESR CPH (mass-based) | ESR CPH (surface-based) | ESR DMPO (mass-based) | ESR DMPO (surface-based) | Toxicity
SiO2_15_unmod | 2.65 | 15.9 | 200 | -36.70228 | 48.26667 | 0.5 | 1.505 | 8.9 | 254.9 | 0.8181698 | 0.00409 | 0.5744614 | 0.002872307 | active
SiO2_15_Amino | 2.65 | 16 | 200 | -36.412081 | 47.46667 | 3.7 | 4.36 | 8.9 | 215.7333 | 0.9218091 | 0.00461 | 0.9724958 | 0.004862479 | passive
SiO2_15_Phospho | 2.65 | 18.2 | 200 | -39.488577 | 49.22778 | 0.91 | 1.92 | 8.9 | 219.1 | 1.20952 | 0.006046667 | 0.8319185 | 0.004159593 | passive
SiO2_40 | 2.65 | 71.3 | 34.2105 | -40.851987 | 373.44444 | 0.105 | 2.07 | 2.149 | 260.4667 | 0.6833348 | 0.019976667 | 0.9809219 | 0.028655725 | active
SiO2_7 | 2.65 | 17.5 | 248.6025 | -39.787457 | 243.34444 | 0.5 | 3.32 | 2.149 | 257.8333 | 0.9275754 | 0.003736667 | 0.8509285 | 0.003423279 | active
SiO2_7_TMS2 | 2.65 | 16.4 | 213.1773 | -20.740361 | 175.36667 | 2.49 | 3.556667 | 2.149 | 282.5667 | 1.6427421 | 0.007726667 | 0.9888337 | 0.004639539 | passive
SiO2_7_TMS3 | 2.65 | 14.4 | 198.3985 | -7.110136 | 468.18889 | 0.76 | 4.3 | 2.149 | 289.9667 | 1.5198988 | 0.007656667 | 1.5325062 | 0.007725833 | passive
CuPhthalo non-halogenated | 1.62 | 26.2 | 49.021 | -15.838975 | 648.96667 | 0.01 | 3.013333 | 4.141 | 215.1333 | 2.076257 | 0.042313333 | 1.3053611 | 0.02662782 | passive
CuPhthalo halogenated | 2.14 | 47.2 | 61.494 | -20.105956 | 472.35556 | 0.01 | 3.645 | 4.43 | 290.8 | 0.7211296 | 0.01173 | 0.8842005 | 0.014379354 | passive
TiO2 NM-105 | 3.89 | 18.3 | 57 | -25.082424 | 394.11111 | 0.01 | 4.91 | 3.1 | 351.7667 | 0.6910122 | 0.012165 | 1.0102843 | 0.018275657 | active
Mn2O3 | 4.5 | 50 | 58.12 | -40.665324 | 175.16667 | 0.01 | 2.46 | 1.661 | 536.1 | 16.9029149 | 0.2909 | 9.1157888 | 0.156792059 | active