## Tabelle1
NM | Relative density | Primary particle size | Surface area | Zeta potential | Hydrodynamic diameter | Dissolution rate | Isoelectric point | Band gap | Redox potential | ESR CPH (mass-based) | ESR CPH (surface-based) | ESR DMPO (mass-based) | ESR DMPO (surface-based) | Toxicity
SiO2_15_unmod | 2.65 | 15.9 | 200 | -36.7 | 48 | 0.5 | 1.51 | 8.9 | 254 | 0.82 | 0.004 | 0.57 | 0.003 | active
SiO2_15_Amino | 2.65 | 16 | 200 | -36.4 | 47 | 3.7 | 4.36 | 8.9 | 216 | 0.92 | 0.005 | 0.97 | 0.005 | passive
SiO2_15_Phospho | 2.65 | 18.2 | 200 | -39.5 | 49 | 0.91 | 1.92 | 8.9 | 219 | 1.21 | 0.006 | 0.84 | 0.004 | passive
SiO2_40 | 2.65 | 71.3 | 34 | -40.9 | 373 | 0.11 | 2.07 | 2.15 | 260 | 0.68 | 0.02 | 0.98 | 0.029 | active
SiO2_7 | 2.65 | 17.5 | 249 | -39.8 | 243 | 0.5 | 3.32 | 2.15 | 258 | 0.93 | 0.004 | 0.85 | 0.003 | active
SiO2_7_TMS2 | 2.65 | 16.4 | 213 | -20.7 | 175 | 2.49 | 3.56 | 2.15 | 283 | 1.64 | 0.008 | 0.99 | 0.005 | passive
SiO2_7_TMS3 | 2.65 | 14.4 | 198 | -7.1 | 468 | 0.76 | 4.3 | 2.15 | 290 | 1.52 | 0.008 | 1.53 | 0.008 | passive
CuPhthalo non-halogenated | 1.62 | 26.2 | 49 | -15.8 | 649 | 0.01 | 3.01 | 4.14 | 215 | 2.08 | 0.042 | 1.31 | 0.027 | passive
CuPhthalo halogenated | 2.14 | 47.2 | 61 | -20.1 | 472 | 0.01 | 3.65 | 4.43 | 291 | 0.72 | 0.012 | 0.88 | 0.014 | passive
TiO2 NM-105 | 3.89 | 18.3 | 57 | -25.1 | 394 | 0.01 | 4.91 | 3.1 | 352 | 0.69 | 0.012 | 1.01 | 0.018 | active
Mn2O3 | 4.5 | 50 | 58 | -40.7 | 175 | 0.01 | 2.46 | 1.66 | 536 | 16.9 | 0.291 | 9.12 | 0.157 | active